## Sheet1
Unité: | Pouces
Type: | Perte au pli
Matériau: | Laiton semi-dur et Feuille de cuivre, Acier doux et Aluminium
Commentaire: | Les valeurs spécifiées sont pour des plis de 90 degrés
Rayon | Epaisseur
| 0.015625 | 0.03125 | 0.046875 | 0.0625 | 0.078125 | 0.09375 | 0.125 | 0.15625 | 0.1875 | 0.21875 | 0.25 | 0.28125 | 0.3125
0.03125 | 0.03475 | 0.056 | 0.07725 | 0.0985 | 0.11975 | 0.141 | 0.1835 | 0.226 | 0.2685 | 0.311 | 0.3535 | 0.396 | 0.4385
0.046875 | 0.041 | 0.06225 | 0.0835 | 0.10475 | 0.126 | 0.14725 | 0.18975 | 0.23225 | 0.27475 | 0.31725 | 0.35975 | 0.40225 | 0.44475
0.0625 | 0.04825 | 0.0695 | 0.09075 | 0.112 | 0.13325 | 0.1545 | 0.197 | 0.2395 | 0.282 | 0.3245 | 0.367 | 0.4095 | 0.452
0.09375 | 0.06175 | 0.083 | 0.10425 | 0.1255 | 0.14675 | 0.168 | 0.2105 | 0.253 | 0.2955 | 0.338 | 0.3805 | 0.423 | 0.4655
0.125 | 0.07525 | 0.0965 | 0.11775 | 0.139 | 0.16025 | 0.1815 | 0.224 | 0.2665 | 0.309 | 0.3515 | 0.394 | 0.4365 | 0.479
0.15625 | 0.08875 | 0.11 | 0.13125 | 0.1525 | 0.17375 | 0.195 | 0.2375 | 0.28 | 0.3225 | 0.365 | 0.4075 | 0.45 | 0.4925
0.1875 | 0.10125 | 0.1225 | 0.14375 | 0.165 | 0.18625 | 0.2075 | 0.25 | 0.2925 | 0.335 | 0.3775 | 0.42 | 0.4625 | 0.505
0.21875 | 0.11475 | 0.136 | 0.15725 | 0.1785 | 0.19975 | 0.221 | 0.2635 | 0.306 | 0.3485 | 0.391 | 0.4335 | 0.476 | 0.5185
0.25 | 0.12825 | 0.1495 | 0.17075 | 0.192 | 0.21325 | 0.2345 | 0.277 | 0.3195 | 0.362 | 0.4045 | 0.447 | 0.4895 | 0.532
0.28125 | 0.14175 | 0.163 | 0.18425 | 0.2055 | 0.22675 | 0.248 | 0.2905 | 0.333 | 0.3755 | 0.418 | 0.4605 | 0.503 | 0.5455
0.3125 | 0.15525 | 0.1765 | 0.19775 | 0.219 | 0.24025 | 0.2615 | 0.304 | 0.3465 | 0.389 | 0.4315 | 0.474 | 0.5165 | 0.559
Commentaire: | Calculée à l'aide des valeurs de zone de pliage extraites du Machinery Handbook - 26ème Edition avec
Commentaire: | la permission de Industrial Press, Inc. La formule utilisée étant
Commentaire: | Perte au pli = 2*(Rayon + Epaisseur) - Zone de pliage